## TableProperties
Modification | CrystalSystem | SpaceGroup | E<sub>g</sub> | IsCalculated | ReferenceId | Comment
&alpha; | Monoclinic | P2<sub>1</sub> | 3.12 | 0 | 373 | UV-vis-IR diffuse reflectance spectroscopy
&beta; | Orthorhombic | Pca2<sub>1</sub> | 2.95 | 0 | 373 | UV-vis-IR diffuse reflectance spectroscopy