## TableProperties
CrystalSystem | SpaceGroup | E<sub>g</sub> | IsCalculated | ReferenceId | Comment
Triclinic | P1(-) | 3.1 | 0 | 384 | UV-vis diffuse reflectance spectroscopy