## TableProperties
CrystalSystem | SpaceGroup | E<sub>g</sub> | IsCalculated | ReferenceId | Comment
Orthorhombic | Pbcm | 3.49 | 0 | 387 | Optical diffuse reflectance spectroscopy