## TableProperties
CrystalSystem | SpaceGroup | E<sub>g</sub> | IsCalculated | ReferenceId | Comment
Orthorhombic | Pccn | 2.97 | 0 | 410 | Optical diffuse reflectance spectroscopy