## TableProperties
Modification | CrystalSystem | SpaceGroup | Temperature | E<sub>g</sub> | IsCalculated | ReferenceId | Comment
&alpha; | Monoclinic | C2/m | 293 | 0.76 | 0 | 415 | Optical diffuse reflectance spectroscopy