## TableProperties
CrystalSystem | StructureType | SpaceGroup | E<sub>g</sub> | IsCalculated | ReferenceId | Comment
Tetragonal | PbFCl | P4/nmm | 1.65 | 0 | 417 | Single-crystal optical absorption measurements