## TableProperties
CrystalSystem | SpaceGroup | E<sub>g</sub> | IsCalculated | ReferenceId | Comment
Monoclinic | C2/c | 4.76 | 0 | 434 | UV-vis-NIR diffuse reflectance spectroscopy