## TableProperties
CrystalSystem | SpaceGroup | E<sub>g</sub> | IsCalculated | ReferenceId | Comment
Tetragonal | I4<sub>1</sub>/acd | 1.98 | 0 | 457 | Diffuse reflectance spectroscopy