## TableProperties
CrystalSystem | SpaceGroup | E<sub>g</sub> | IsCalculated | ReferenceId | Comment
Monoclinic | I2/m | 1.9 | 0 | 1722 | UV-vis diffuse reflectance spectroscopy
Orthorhombic | Imma | 1.8 | 0 | 842 | UV-vis diffuse reflectance spectroscopy
Orthorhombic | Imma | 2 | 0 | 471 | UV-vis diffuse reflectance spectroscopy