## TableProperties
CrystalSystem | SpaceGroup | E<sub>g</sub> | IsCalculated | ReferenceId | Comment
Orthorhombic | Cmca | 4.3 | 0 | 496 | Optical diffuse reflectance spectroscopy