## TableProperties
CrystalSystem | SpaceGroup | E<sub>g</sub> | IsCalculated | ReferenceId | Comment
Orthorhombic | Pnma | 4.35 | 0 | 496 | Optical diffuse reflectance spectroscopy