## TableProperties
CrystalSystem | SpaceGroup | Temperature | E<sub>g</sub> | IsCalculated | ReferenceId | Comment
Monoclinic | Pc | 298 | 3.1 | 0 | 501 | UV-vis/near-IR diffuse reflectance spectroscopy