## TableProperties
CrystalSystem | SpaceGroup | E<sub>g</sub> | IsCalculated | ReferenceId | Comment
Orthorhombic | Ama2 | 3.35 | 0 | 506 | UV–vis-IR diffuse reflectance spectroscopy