## TableProperties
CrystalSystem | SpaceGroup | E<sub>g</sub> | IsCalculated | ReferenceId | Comment
Monoclinic | P2<sub>1</sub>/c | 2.24 | 1 | 867 | Calculation. Code FPLO14
Monoclinic | P2<sub>1</sub>/c | 2.78 | 0 | 867 | UV-vis diffuse reflectance spectroscopy
Monoclinic | P2<sub>1</sub>/c | 3 | 0 | 522