## TableProperties
CrystalSystem | SpaceGroup | E<sub>g</sub> | IsCalculated | ReferenceId | Comment
Monoclinic | C2/m | 1.65 | 0 | 526 | UV-vis diffuse reflectance spectroscopy