## TableProperties
CrystalSystem | SpaceGroup | Temperature | E<sub>g</sub> | IsCalculated | ReferenceId | Comment
Orthorhombic | Fdd2 | 293 | 1.96 | 0 | 540 | UV-vis-NIR diffuse reflectance spectroscopy