## TableProperties
CrystalSystem | SpaceGroup | E<sub>g</sub> | IsCalculated | ReferenceId | Comment
Orthorhombic | Pmn2<sub>1</sub> | 3.38 | 0 | 558 | indirect; DFT method; CASTEP package
Orthorhombic | Pmn2<sub>1</sub> | 3.76 | 0 | 558 | UV-vis-NIR diffuse reflectance spectroscopy