## TableProperties
CrystalSystem | SpaceGroup | Temperature | E<sub>g</sub> | IsCalculated | ReferenceId | Comment
Orthorhombic | Pnma | 298 | 5.2 | 0 | 563 | UV-vis diffuse reflectance spectroscopy