## TableProperties
Modification | CrystalSystem | SpaceGroup | Temperature | E<sub>g</sub> | IsCalculated | ReferenceId | Comment
&alpha; | Orthorhombic | Aba2 | 298 | 2.4 | 0 | 566 | UV-vis-NIR diffuse reflectance spectroscopy
&beta; | Monoclinic | C2 | 298 | 2.5 | 0 | 566 | UV-vis-NIR diffuse reflectance spectroscopy