## TableProperties
CrystalSystem | E<sub>g</sub> | IsCalculated | ReferenceId | Comment
Tetragonal | 2.7 | 0 | 583 | Optical diffuse reflectance spectroscopy