## TableProperties
CrystalSystem | SpaceGroup | Temperature | E<sub>g</sub> | IsCalculated | ReferenceId | Comment
Monoclinic | P2<sub>1</sub>/c | 298 | 5.17 | 0 | 589 | UV-vis-NIR diffuse reflectance spectroscopy