## TableProperties
CrystalSystem | SpaceGroup | E<sub>g</sub> | IsCalculated | ReferenceId | Comment
Cubic | P2<sub>1</sub>3 | 2.1 | 1 | 589 | Calculations. Program TBLMTO-ASA
Cubic | P2<sub>1</sub>3 | 2.1 | 0 | 589 | Solid-state UV-vis-diffuse reflectance spectroscopy. Indirect