## TableProperties
CrystalSystem | StructureType | SpaceGroup | E<sub>g</sub> | IsCalculated | ReferenceId | Comment
Monoclinic | monazite | P2<sub>1</sub>/n | 4.3 | 0 | 593 | UV-vis-NIR diffuse reflectance spectroscopy. Polycristalline