## TableProperties
CrystalSystem | StructureType | SpaceGroup | E<sub>g</sub> | IsCalculated | ReferenceId | Comment
Tetragonal | zircon | I4<sub>1</sub>/amd | 1.9 | 0 | 600 | Electrical measurements. Single crystal
Tetragonal | zircon | I4<sub>1</sub>/amd | 2.88 | 1 | 600 | Calculation. VASP-package
Tetragonal | zircon | I4<sub>1</sub>/amd | 3.26 | 0 | 600 | Diffuse reflectance spectroscopy. Nanocrystals synthesized by sonochemical reaction
Tetragonal | zircon | I4<sub>1</sub>/amd | 3.44 | 0 | 600 | Optical absorption. Chemically synthesized powder