## TableProperties
CrystalSystem | SpaceGroup | Temperature | E<sub>g</sub> | IsCalculated | ReferenceId | Comment
Orthorhombic | Imm2 | 298 | 1.96 | 0 | 604 | Optical absorption