## TableProperties
CrystalSystem | Temperature | E<sub>g</sub> | IsCalculated | ReferenceId | Comment
Orthorhombic | 298 | 1.92 | 0 | 608 | UV-vis diffuse reflectance spectroscopy