## TableProperties
CrystalSystem | SpaceGroup | E<sub>g</sub> | IsCalculated | ReferenceId | Comment
Monoclinic | C2/c | 1.95 | 0 | 618 | UV-vis diffuse reflectance spectroscopy
Monoclinic | P2<sub>1</sub>/c | 1.87 | 0 | 618 | UV-vis diffuse reflectance spectroscopy