## TableProperties
CrystalSystem | StructureType | SpaceGroup | E<sub>g</sub> | IsCalculated | ReferenceId | Comment | Modification
Orthorhombic | PbGa<sub>2</sub>Se<sub>4</sub> | Fddd | 2.38 | 0 | 628 | UV-vis-NIR diffuse reflectance spectroscopy
Orthorhombic | PbGa<sub>2</sub>Se<sub>4</sub> | Fddd | 2.547 | 1 | 628 | Indirect. Calculation. CASTEP
Orthorhombic |  | Pna2<sub>1</sub> | 2.46 | 0 | 1781 | UV-vis-NIR diffuse reflectance spectroscopy | &beta;
Orthorhombic |  | Pna2<sub>1</sub> | 2.55 | 1 | 1781 | Indirect. Calculation. ABINIT | &beta;