## TableProperties
CrystalSystem | StructureType | SpaceGroup | E<sub>g</sub> | IsCalculated | ReferenceId | Comment
Orthorhombic | PbGa<sub>2</sub>Se<sub>4</sub> | Fddd | 1.83 | 0 | 628 | UV-vis-NIR diffuse reflectance spectroscopy
Orthorhombic | PbGa<sub>2</sub>Se<sub>4</sub> | Fddd | 2.099 | 1 | 628 | Indirect. Calculation. CASTEP