## TableProperties
CrystalSystem | SpaceGroup | E<sub>g</sub> | IsCalculated | ReferenceId | Comment
Trigonal | R3(-)m | 2.74 | 0 | 640 | UV-vis-NIR diffuse reflectance spectroscopy