## TableProperties
CrystalSystem | SpaceGroup | Temperature | E<sub>g</sub> | IsCalculated | ReferenceId | Comment
Monoclinic | Cc | 298 | 2.47 | 0 | 645 | UV-vis-NIR diffuse reflectance spectroscopy
Monoclinic | Cc | 298 | 3.27 | 0 | 669 | UV-vis diffuse reflectance spectroscopy