## TableProperties
Modification | CrystalSystem | SpaceGroup | E<sub>g</sub> | IsCalculated | ReferenceId | Comment
&alpha; | Hexagonal | P6<sub>3</sub> | 2.12 | 0 | 646 | UV-vis-NIR diffuse reflectance spectroscopy
&beta; | Trigonal | R3(-) | 2.4 | 0 | 646 | UV-vis-NIR diffuse reflectance spectroscopy