## TableProperties
CrystalSystem | SpaceGroup | Temperature | E<sub>g</sub> | IsCalculated | ReferenceId | Comment
Tetragonal | P4/nmm | 298 | 4.99 | 0 | 648 | UV–vis–IR diffuse reflectance spectroscopy