## TableProperties
CrystalSystem | SpaceGroup | E<sub>g</sub> | IsCalculated | ReferenceId | Comment
Monoclinic | P2<sub>1</sub>/n | 2.1 | 0 | 660 | UV-vis diffuse reflectance spectroscopy
Monoclinic | P2<sub>1</sub>/n | 2.17 | 1 | 660 | Calculation. DFT Method HSE+SOC