## TableProperties
CrystalSystem | StructureType | SpaceGroup | E<sub>g</sub> | IsCalculated | ReferenceId | Comment
Cubic | elpasolite | Fm3(-)m | 1.99 | 1 | 964 | Indirect. Calculation. WIEN2k program package
Cubic | elpasolite | Fm3(-)m | 2.12 | 0 | 833 | UV-vis diffuse reflectance spectroscopy
Cubic | elpasolite | Fm3(-)m | 2.19 | 0 | 663 | UV-vis diffuse reflectance spectroscopy
Tetragonal |  | I4/m | 1.7 | 0 | 907 | UV-vis optical absorption spectroscopy. 6.5 GPa