## TableProperties
CrystalSystem | SpaceGroup | E<sub>g</sub> | IsCalculated | ReferenceId | Comment | Temperature
Monoclinic | Cc | 2.6 | 1 | 762 | Calculation. Direct
Monoclinic | Cc | 2.57 | 0 | 669 | UV-vis diffuse reflectance spectroscopy | 298
Monoclinic | Cc | 3.21 | 0 | 762 | UV-vis-NIR diffuse reflectance spectroscopy | 298