## TableProperties
CrystalSystem | SpaceGroup | Temperature | E<sub>g</sub> | IsCalculated | ReferenceId | Comment
Cubic | Pa3(-) | 298 | 3.1 | 0 | 671 | Solid-State UV-vis absorption spectroscopy
Orthorhombic | Pnma |  | 3.33 | 0 | 1710 | Direct. Optical