## TableProperties
CrystalSystem | SpaceGroup | E<sub>g</sub> | IsCalculated | ReferenceId | Comment | Modification | Temperature
Cubic | Pa3(-) | 3.1 | 0 | 1710 | Direct. Optical
Orthorhombic | Pnma | 3.23 | 0 | 1710 | Direct. Optical
Orthorhombic | Pnma | 2.4 | 0 | 671 | Solid-State UV-vis absorption spectroscopy | &alpha; | 298
Cubic | Pa3(-) | 2.1 | 0 | 671 | Solid-State UV-vis absorption spectroscopy | &beta; | 298