## TableProperties
CrystalSystem | SpaceGroup | Temperature | E<sub>g</sub> | IsCalculated | ReferenceId | Comment
Hexagonal | P6/m | 298 | 2.4 | 0 | 671 | Solid-State UV-vis absorption spectroscopy