## TableProperties
CrystalSystem | StructureType | SpaceGroup | E<sub>g</sub> | IsCalculated | ReferenceId | Comment
Tetragonal | Chalcopyrite | I4(-)2d | 2.3 | 0 | 672 | UV-vis diffuse reflectance spectroscopy