## TableProperties
CrystalSystem | SpaceGroup | E<sub>g</sub> | IsCalculated | ReferenceId | Comment | Temperature
Orthorhombic | Aea2 | 2.63 | 0 | 673 | UV-vis-NIR diffuse reflectance spectroscopy
Orthorhombic | Aea2 | 2.42 | 0 | 879 | Optical absorption measurements | 100
Orthorhombic | Aea2 | 2.39 | 0 | 879 | Optical absorption measurements | 150
Orthorhombic | Aea2 | 2.37 | 0 | 879 | Optical absorption measurements | 200
Orthorhombic | Aea2 | 2.35 | 0 | 879 | Optical absorption measurements | 250
Orthorhombic | Aea2 | 2.33 | 0 | 879 | Optical absorption measurements | 300