## TableProperties
CrystalSystem | StructureType | SpaceGroup | E<sub>g</sub> | IsCalculated | ReferenceId | Comment
Trigonal | KCd<sub>4</sub>Ga<sub>5</sub>S<sub>12</sub> | R3 | 1.48 | 0 | 681 | UV-vis diffuse reflectance spectroscopy