## TableProperties
CrystalSystem | StructureType | SpaceGroup | E<sub>g</sub> | IsCalculated | ReferenceId | Comment
Tetragonal | K<sub>2</sub>MnSn<sub>2</sub>Se<sub>6</sub> | P4/ncc | 1.71 | 0 | 682 | UV-vis-NIR diffuse reflectance spectroscopy