## TableProperties
CrystalSystem | SpaceGroup | E<sub>g</sub> | IsCalculated | ReferenceId | Comment
Hexagonal | P6<sub>3</sub>mc | 4.349 | 1 | 689 | Calculation. Direct. CASTEP
Hexagonal | P6<sub>3</sub>mc | 4.94 | 0 | 689 | UV-vis-NIR diffuse reflectance spectroscopy