## TableProperties
CrystalSystem | SpaceGroup | E<sub>g</sub> | IsCalculated | ReferenceId | Comment
Tetragonal | P4(-)2<sub>1</sub>c | 2.18 | 0 | 700 | UV-vis-NIR diffuse reflectance spectroscopy
Tetragonal | P4(-)2<sub>1</sub>c | 2.35 | 1 | 700 | Calculation. Stuttgart TB-LMTO-ASA program