## TableProperties
CrystalSystem | SpaceGroup | E<sub>g</sub> | IsCalculated | ReferenceId | Comment | Temperature
Tetragonal | P4<sub>2</sub>/mnm | 1.65 | 1 | 701 | Indirect; DFT calculations, WIEN2k program package
Tetragonal | P4<sub>2</sub>/mnm | 1.75 | 1 | 701 | Direct; DFT calculations, WIEN2k program package
Tetragonal | P4<sub>2</sub>/mnm | 2.2 | 0 | 701 | UV-vis diffuse reflectance spectroscopy | 298