## TableProperties
CrystalSystem | SpaceGroup | E<sub>g</sub> | IsCalculated | ReferenceId | Comment | Temperature
Tetragonal | I4(-)2d | 2.32 | 1 | 703 | Calculation
Tetragonal | I4(-)2d | 3.27 | 0 | 703 | UV-vis-NIR diffuse reflectance spectroscopy | 298