## TableProperties
CrystalSystem | StructureType | SpaceGroup | E<sub>g</sub> | IsCalculated | ReferenceId | Comment | Temperature
Orthorhombic | GdFeO<sub>3</sub> | Pnma | 2.5 | 1 | 707 | Calculation. VASP
Orthorhombic | GdFeO<sub>3</sub> | Pnma | 1 | 0 | 707 | UV-vis diffuse reflectance spectroscopy | 298