## TableProperties
CrystalSystem | SpaceGroup | E<sub>g</sub> | IsCalculated | ReferenceId | Comment
Orthorhombic | Pbca | 0.64 | 0 | 1694 | Direct. HP-UV-vis diffuse reflectance spectroscopy. 14.7 GPa
Orthorhombic | Pbca | 0.92 | 1 | 712 | Indirect; DFT calculations, WIEN2k program package
Orthorhombic | Pbca | 0.95 | 0 | 1694 | Direct. HP-UV-vis diffuse reflectance spectroscopy. 8.9 GPa
Orthorhombic | Pbca | 0.98 | 0 | 1694 | Indirect. HP-UV-vis diffuse reflectance spectroscopy. 6.5 GPa
Orthorhombic | Pbca | 1.03 | 0 | 1694 | Direct. HP-UV-vis diffuse reflectance spectroscopy. 6.5 GPa
Orthorhombic | Pbca | 1.07 | 0 | 1694 | Indirect. HP-UV-vis diffuse reflectance spectroscopy. 3.4 GPa
Orthorhombic | Pbca | 1.1 | 0 | 1694 | Indirect. HP-UV-vis diffuse reflectance spectroscopy. 1.8 GPa
Orthorhombic | Pbca | 1.14 | 0 | 1694 | Direct. HP-UV-vis diffuse reflectance spectroscopy. 3.4 GPa
Orthorhombic | Pbca | 1.18 | 0 | 1694 | Direct. HP-UV-vis diffuse reflectance spectroscopy. 1.8 GPa
Orthorhombic | Pbca | 1.2 | 0 | 1694 | Indirect. HP-UV-vis diffuse reflectance spectroscopy. 0.1 GPa
Orthorhombic | Pbca | 1.28 | 0 | 1694 | Direct. HP-UV-vis diffuse reflectance spectroscopy. 0.1 GPa
Orthorhombic | Pbca | 1.4 | 0 | 1694 | Direct. UV-vis diffuse reflectance spectroscopy
Orthorhombic | Pbca | 1.4 | 0 | 1694 | Indirect. UV-vis diffuse reflectance spectroscopy
Orthorhombic | Pbca | 1.6 | 1 | 1694 | Indirect. Calculation. VASP