## TableProperties
CrystalSystem | SpaceGroup | E<sub>g</sub> | IsCalculated | ReferenceId | Comment
Monoclinic | P2<sub>1</sub>/n | 4.83 | 1 | 716 | Indirect. Calculation. CASTEP
Monoclinic | P2<sub>1</sub>/n | 4.85 | 0 | 716 | UV-vis-NIR diffuse reflectance spectroscopy
Monoclinic | P2<sub>1</sub>/n | 4.87 | 1 | 716 | Direct. Calculation. CASTEP